## Feuil1
Study | Site | Type of bone | Densitometric measure | ρ-range (g/cm3) | E (GPa) | Test condition | Geometry B × W × L or D × L (mm) | Strain rate (s−1) | n | R2
Carter and Hayes (1977) | Pooled | Cortical and trabecular | ρapp | 0.07–2.0 | E=3.79*eps_dev^0.06*ρapp^3 | Confined compression | 20.6 × 5 | 0.001–10.0 | 124 | NR
Lotz et al. (1990) | Human femoral neck | Trabecular | ρapp | 0.18–0.95 | E=1.310*ρapp^1.40 | Platen | 9 × 5 | 0.03 | 49 | 0.91
Lotz et al. (1991) | Human femoral metaphysis | Cortical | ρapp | 1.20–1.85 | E = −13.43 + 14.261*ρapp | 3-Point bending | 7 × 5 × 0.4 | 0.05 | 123 | 0.67
Snyder and Schneider (1991) | Human tibial diaphysis | Cortical | ρapp | 1.748–1.952 | E=3.891*ρapp^2.39 | 3-Point bending | 2 × 2 × 40 | 0.001 | 45 | r = 0.75
Hodgskinson and Currey (1992) | Pooled | Trabecular | ρdry | 0.094–1.111 | E=3.98*ρdry^1.78 | Platen | NR | 0.0011–0.0033 | 57 | 0.91
Linde et al. (1992) | Human proximal tibia | Trabecular | ρapp | 0.273 | E=4.778*ρapp^1.99 | Platen | 7.5 × 7.5 | 0.01 | 31 | r = 0.89
Anderson et al. (1992) | Human proximal tibia | Trabecular | ρdry | 0.14–0.48 | E=3.890*ρdry^2.0 | Platen | 10 × 10 × 20 | 0.01 | 31 | NR
Dalstra et al. (1993) | Human pelvis | Trabecular | ρapp | 0.109–0.959 | E=2.0173*ρapp^2.46 | Platen | 6.5 × 6.5 × 6.5 | 0.001 | 57 | 0.58
Keller (1994) | Human spine | Trabecular | ρash | 0.028–0.182 | E=1.89*ρash^1.92 | Platen | 10 × 10 × 10 | 0.01 | 199 | 0.702
Keller (1994) | Human femur | Cortical and trabecular | ρash | 0.092–1.221 | E=10.5*ρash^2.29 | Platen | 8 × 8 × 8 | 0.01 | 297 | 0.849
Keller (1994) | Pooled | Cortical and trabecular | ρash | 0.028–1.221 | E=10.5*ρash^2.57 | Platen | 8 × 8 × 8 10 × 10 × 10 | 0.01 | 496 | 0.965
Keyak et al. (1994) | Human proximal tibia | Trabecular | ρash | 0.06–0.27 | E=33.9*ρash^2.20 | Platen | 15 × 15 × 15 | 0.01 | 36 | r = 0.916
Goulet et al. (1994) | Pooled | Trabecular | BV/TV | 0.06–0.36 | E = 6.310*(BV/TV)^2.10 | Platen | 8 × 8 × 8 | 0.01 | 104 | 0.88
Keaveny et al. (1997) | Human lumbar spine | Trabecular | ρapp | 0.09–0.28 | E = 1.540*ρapp − 0.058 | End-caps | 8 × 16 | 0.005 | 9 | 0.64
Li and Aspden (1997) | Human femoral head | Trabecular | ρapp | 0.14–1.4 | E = 0.573*ρapp − 0.0094 | Platen | 9 × 7.7 | 0.0033 | 49 | 0.59
Ouyang et al. (1997) | Human vertebra | Trabecular | ρapp | 0.46–0.71 | E=2.3828*eps_dev^0.07*ρapp^1.88 | Platen | 10 × 10 × 24 | 0.00001–0.001 | 36 | NR
Kopperdahl and Keaveny (1998) | Human vertebra | Trabecular | ρapp | 0.11–0.27 | E = 2.1*ρapp − 0.08 | End-caps | 8 × 16 | 0.005 | 44 | 0.61
Ciarelli et al. (2000) | Human proximal femur | Trabecular | BV/TV | 0.15–0.40 | E = 7.541*(BV/TV) − 0.637 | Platen | 8 × 8 × 8 | 0.01 | 32 | 0.88
Morgan et al. (2003) | Human vertebrae | Trabecular | ρapp | 0.11–0. 35 | E=4.730*ρapp^1.56 | End-caps | 8 × 16 | 0.005 | 61 | 0.73
Morgan et al. (2003) | Human proximal tibia | Trabecular | ρapp | 0.09–0. 41 | E=15.520*ρapp^1.93 | End-caps | 8 × 16 | 0.005 | 31 | 0.84
Morgan et al. (2003) | Greater trochanter | Trabecular | ρapp | 0.14–0. 28 | E=15.010*ρapp^2.18 | End-caps | 8 × 16 | 0.005 | 23 | 0.82
Morgan et al. (2003) | Human femoral neck | Trabecular | ρapp | 0.26–0. 75 | E=6.850*ρapp^1.49 | End-caps and platens | 8 × 16 | 0.005 | 27 | 0.85
Morgan et al. (2003) | Pooled | Trabecular | ρapp | 0.09–0. 75 | E=8.920*ρapp^1.83 | End-caps and platens | 8 × 16 | 0.005 | 142 | 0.88
Kaneko et al. (2004) | Human distal femur | Trabecular | ρash | 0.102–0.331 | E=10.88*ρash^1.61 | Platens | 15 × 15 × 15 | 0.01 | 49 | 0.775