## Feuil1
Study | Site | Type of bone | Densitometric measure | ρ-range (g/cm3) | E (GPa) | Test condition | Strain rate (s−1) | n | R2 | category
Lotz et al. (1990) | Human femoral neck | Trabecular | ρapp | 0.18-0.95 | E=1.310*ρapp^1.40 | Platen | 0.03 | 49 | 0.91 | femur
Lotz et al. (1991) | Human femoral metaphysis | Cortical | ρapp | 1.20-1.85 | E=-13.43+14.261*ρapp | 3-Point bending | 0.05 | 123 | 0.67 | femur
Keller (1994) | Human femur | Cortical and trabecular | ρash | 0.092-1.221 | E=10.5*ρash^2.29 | Platen | 0.01 | 297 | 0.849 | femur
Li and Aspden (1997) | Human femoral head | Trabecular | ρapp | 0.14-1.4 | E=0.573*ρapp-0.0094 | Platen | 0.0033 | 49 | 0.59 | femur
Morgan et al. (2003) | Greater trochanter | Trabecular | ρapp | 0.14-0.28 | E=15.010*ρapp^2.18 | End-caps | 0.005 | 23 | 0.82 | femur
Morgan et al. (2003) | Human femoral neck | Trabecular | ρapp | 0.26-0.75 | E=6.850*ρapp^1.49 | End-caps and platens | 0.005 | 27 | 0.85 | femur
Kaneko et al. (2004) | Human distal femur | Trabecular | ρash | 0.102-0.331 | E=10.88*ρash^1.61 | Platens | 0.01 | 49 | 0.775 | femur
Dalstra et al. (1993) | Human pelvis | Trabecular | ρapp | 0.109-0.959 | E=2.0173*ρapp^2.46 | Platen | 0.001 | 57 | 0.58 | pelvis
Carter and Hayes (1977) | Pooled | Cortical and trabecular | ρapp | 0.07-2.0 | E=3.79*eps_dev^0.06*ρapp^3 | Confined compression | 0.001-10.0 | 124 | NR | pooled
Hodgskinson and Currey (1992) | Pooled | Trabecular | ρdry | 0.094-1.111 | E=3.98*ρdry^1.78 | Platen | 0.0011-0.0033 | 57 | 0.91 | pooled
Keller (1994) | Pooled | Cortical and trabecular | ρash | 0.028-1.221 | E=10.5*ρash^2.57 | Platen | 0.01 | 496 | 0.965 | pooled
Morgan et al. (2003) | Pooled | Trabecular | ρapp | 0.09-0.75 | E=8.920*ρapp^1.83 | End-caps and platens | 0.005 | 142 | 0.88 | pooled
Keller (1994) | Human spine | Trabecular | ρash | 0.028-0.182 | E=1.89*ρash^1.92 | Platen | 0.01 | 199 | 0.702 | spine
Keaveny et al. (1997) | Human lumbar spine | Trabecular | ρapp | 0.09-0.28 | E=1.540*ρapp-0.058 | End-caps | 0.005 | 9 | 0.64 | spine
Ouyang et al. (1997) | Human vertebra | Trabecular | ρapp | 0.46-0.71 | E=2.3828*eps_dev^0.07*ρapp^1.88 | Platen | 0.00001-0.001 | 36 | NR | spine
Kopperdahl and Keaveny (1998) | Human vertebra | Trabecular | ρapp | 0.11-0.27 | E=2.1*ρapp-0.08 | End-caps | 0.005 | 44 | 0.61 | spine
Morgan et al. (2003) | Human vertebrae | Trabecular | ρapp | 0.11-0.35 | E=4.730*ρapp^1.56 | End-caps | 0.005 | 61 | 0.73 | spine
Kopperdahl et al. (2002) | Human vertebra | Trabecular | ρapp | 0.09-0.38 | E=-0.0347 + 3.230*ρapp | End-caps | 0.005 | 76 | 0.91 | spine
Snyder and Schneider (1991) | Human tibial diaphysis | Cortical | ρapp | 1.748-1.952 | E=3.891*ρapp^2.39 | 3-Point bending | 0.001 | 45 | 0.75 | tibia
Linde et al. (1992) | Human proximal tibia | Trabecular | ρapp | 0.1-0.4 | E=4.778*ρapp^1.99 | Platen | 0.01 | 31 | 0.89 | tibia
Anderson et al. (1992) | Human proximal tibia | Trabecular | ρdry | 0.14-0.48 | E=3.890*ρdry^2.0 | Platen | 0.01 | 31 | NR | tibia
Keyak et al. (1994) | Human proximal tibia | Trabecular | ρash | 0.06-0.27 | E=33.9*ρash^2.20 | Platen | 0.01 | 36 | 0.916 | tibia
Morgan et al. (2003) | Human proximal tibia | Trabecular | ρapp | 0.09-0.41 | E=15.520*ρapp^1.93 | End-caps | 0.005 | 31 | 0.84 | tibia